## Sheet1
time_min | PMS_concentration g/L | Co (intial content of DS pollutant) | DS_conc_mg/L | catalyst dosage_g/L | pH | TAB | MeOH | Catalyst | ion_conc_mg/L | ion_type | C | S | Cd | Mn | Cu | Al | Ti | BET_surface_area_m2/g | pore_volume_cm3/g | avg_pore_width_nm | OH_quenching | so4_quenching | cycle_no | Cf | qe | K Reaction rate constant (k 10-2min-1) | removal% | figure
0 | 0.05 | 0.7 | 10 | 0.05 | 7 | 0 | 0 | None | 0 | free | 0 | 0 | 0 | 0 | 0 | 0 | 0 | 0 | 0 | 0 | 0 | 0 | 1 | 0.7 |  | 0 | 0 | 6
10 | 0.05 | 0.7 | 10 | 0.05 | 7 | 0 | 0 | None | 0 | free | 0 | 0 | 0 | 0 | 0 | 0 | 0 | 0 | 0 | 0 | 0 | 0 | 1 | 0.61 |  | 0.229369 | 12.85714 | 6
20 | 0.05 | 0.7 | 10 | 0.05 | 7 | 0 | 0 | None | 0 | free | 0 | 0 | 0 | 0 | 0 | 0 | 0 | 0 | 0 | 0 | 0 | 0 | 1 | 0.58 |  | 0.3134204 | 17.14286 | 6
30 | 0.05 | 0.7 | 10 | 0.05 | 7 | 0 | 0 | None | 0 | free | 0 | 0 | 0 | 0 | 0 | 0 | 0 | 0 | 0 | 0 | 0 | 0 | 1 | 0.54 |  | 0.4325187 | 22.85714 | 6
40 | 0.05 | 0.7 | 10 | 0.05 | 7 | 0 | 0 | None | 0 | free | 0 | 0 | 0 | 0 | 0 | 0 | 0 | 0 | 0 | 0 | 0 | 0 | 1 | 0.52 |  | 0.4954192 | 25.71429 | 6
50 | 0.05 | 0.7 | 10 | 0.05 | 7 | 0 | 0 | None | 0 | free | 0 | 0 | 0 | 0 | 0 | 0 | 0 | 0 | 0 | 0 | 0 | 0 | 1 | 0.5 |  | 0.5607871 | 28.57143 | 6
60 | 0 | 0.7 | 10 | 0.05 | 7 | 0 | 0 | None | 0 | free | 0 | 0 | 0 | 0 | 0 | 0 | 0 | 0 | 0 | 0 | 0 | 0 | 1 | 0.49 |  | 0.5944582 | 30 | 6
0 | 0 | 0.7 | 10 | 0.05 | 7 | 0 | 0 | CMS | 0 | free | 24.23 | 35.03 | 17.15 | 12.44 | 11.15 | 0 | 0 | 19.39 | 7.66 | 1.582 | 0 | 0 | 1 | 0.7 |  | 0 | 0 | 6
10 | 0 | 0.7 | 10 | 0.05 | 7 | 0 | 0 | CMS | 0 | free | 24.23 | 35.03 | 17.15 | 12.44 | 11.15 | 0 | 0 | 19.39 | 7.66 | 1.582 | 0 | 0 | 1 | 0.62 |  | 0.2022681 | 11.42857 | 6
20 | 0 | 0.7 | 10 | 0.05 | 7 | 0 | 0 | CMS | 0 | free | 24.23 | 35.03 | 17.15 | 12.44 | 11.15 | 0 | 0 | 19.39 | 7.66 | 1.582 | 0 | 0 | 1 | 0.59 |  | 0.2849297 | 15.71429 | 6
30 | 0 | 0.7 | 10 | 0.05 | 7 | 0 | 0 | CMS | 0 | free | 24.23 | 35.03 | 17.15 | 12.44 | 11.15 | 0 | 0 | 19.39 | 7.66 | 1.582 | 0 | 0 | 1 | 0.55 |  | 0.4019368 | 21.42857 | 6
40 | 0 | 0.7 | 10 | 0.05 | 7 | 0 | 0 | CMS | 0 | free | 24.23 | 35.03 | 17.15 | 12.44 | 11.15 | 0 | 0 | 19.39 | 7.66 | 1.582 | 0 | 0 | 1 | 0.53 |  | 0.4636722 | 24.28571 | 6
50 | 0 | 0.7 | 10 | 0.05 | 7 | 0 | 0 | CMS | 0 | free | 24.23 | 35.03 | 17.15 | 12.44 | 11.15 | 0 | 0 | 19.39 | 7.66 | 1.582 | 0 | 0 | 1 | 0.51 |  | 0.5277827 | 27.14286 | 6
60 | 0 | 0.7 | 10 | 0.05 | 7 | 0 | 0 | CMS | 0 | free | 24.23 | 35.03 | 17.15 | 12.44 | 11.15 | 0 | 0 | 19.39 | 7.66 | 1.582 | 0 | 0 | 1 | 0.5 |  | 0.5607871 | 28.57143 | 6
0 | 0.05 | 0.7 | 10 | 0.05 | 7 | 0 | 0 | CMS | 0 | free | 24.23 | 35.03 | 17.15 | 12.44 | 11.15 | 0 | 0 | 19.39 | 7.66 | 1.582 | 0 | 0 | 1 | 0.7 |  | 0 | 0 | 6
10 | 0.05 | 0.7 | 10 | 0.05 | 7 | 0 | 0 | CMS | 0 | free | 24.23 | 35.03 | 17.15 | 12.44 | 11.15 | 0 | 0 | 19.39 | 7.66 | 1.582 | 0 | 0 | 1 | 0.65 |  | 0.1235133 | 7.142857 | 6
20 | 0.05 | 0.7 | 10 | 0.05 | 7 | 0 | 0 | CMS | 0 | free | 24.23 | 35.03 | 17.15 | 12.44 | 11.15 | 0 | 0 | 19.39 | 7.66 | 1.582 | 0 | 0 | 1 | 0.56 |  | 0.3719059 | 20 | 6
30 | 0.05 | 0.7 | 10 | 0.05 | 7 | 0 | 0 | CMS | 0 | free | 24.23 | 35.03 | 17.15 | 12.44 | 11.15 | 0 | 0 | 19.39 | 7.66 | 1.582 | 0 | 0 | 1 | 0.51 |  | 0.5277827 | 27.14286 | 6
40 | 0.05 | 0.7 | 10 | 0.05 | 7 | 0 | 0 | CMS | 0 | free | 24.23 | 35.03 | 17.15 | 12.44 | 11.15 | 0 | 0 | 19.39 | 7.66 | 1.582 | 0 | 0 | 1 | 0.48 |  | 0.6288237 | 31.42857 | 6
50 | 0.05 | 0.7 | 10 | 0.05 | 7 | 0 | 0 | CMS | 0 | free | 24.23 | 35.03 | 17.15 | 12.44 | 11.15 | 0 | 0 | 19.39 | 7.66 | 1.582 | 0 | 0 | 1 | 0.46 |  | 0.6997564 | 34.28571 | 6
60 | 0.05 | 0.7 | 10 | 0.05 | 7 | 0 | 0 | CMS | 0 | free | 24.23 | 35.03 | 17.15 | 12.44 | 11.15 | 0 | 0 | 19.39 | 7.66 | 1.582 | 0 | 0 | 1 | 0.45 |  | 0.7363879 | 35.71429 | 6
0 | 0 | 0.7 | 10 | 0.05 | 7 | 0 | 0 | T | 0 | free | 43.54 | 0 | 0 | 0 | 0 | 28.42 | 28.04 | 6.85 | 1.03 | 6 | 0 | 0 | 1 | 0.7 |  | 0 | 0 | 6
10 | 0 | 0.7 | 10 | 0.05 | 7 | 0 | 0 | T | 0 | free | 43.54 | 0 | 0 | 0 | 0 | 28.42 | 28.04 | 6.85 | 1.03 | 6 | 0 | 0 | 1 | 0.58 |  | 0.3134204 | 17.14286 | 6
20 | 0 | 0.7 | 10 | 0.05 | 7 | 0 | 0 | T | 0 | free | 43.54 | 0 | 0 | 0 | 0 | 28.42 | 28.04 | 6.85 | 1.03 | 6 | 0 | 0 | 1 | 0.5 |  | 0.5607871 | 28.57143 | 6
30 | 0 | 0.7 | 10 | 0.05 | 7 | 0 | 0 | T | 0 | free | 43.54 | 0 | 0 | 0 | 0 | 28.42 | 28.04 | 6.85 | 1.03 | 6 | 0 | 0 | 1 | 0.45 |  | 0.7363879 | 35.71429 | 6
40 | 0 | 0.7 | 10 | 0.05 | 7 | 0 | 0 | T | 0 | free | 43.54 | 0 | 0 | 0 | 0 | 28.42 | 28.04 | 6.85 | 1.03 | 6 | 0 | 0 | 1 | 0.41 |  | 0.8915386 | 41.42857 | 6
50 | 0 | 0.7 | 10 | 0.05 | 7 | 0 | 0 | T | 0 | free | 43.54 | 0 | 0 | 0 | 0 | 28.42 | 28.04 | 6.85 | 1.03 | 6 | 0 | 0 | 1 | 0.39 |  | 0.9748893 | 44.28571 | 6
60 | 0 | 0.7 | 10 | 0.05 | 7 | 0 | 0 | T | 0 | free | 43.54 | 0 | 0 | 0 | 0 | 28.42 | 28.04 | 6.85 | 1.03 | 6 | 0 | 0 | 1 | 0.38 |  | 1.018182 | 45.71429 | 6
0 | 0.05 | 0.7 | 10 | 0.05 | 7 | 0 | 0 | T | 0 | free | 43.54 | 0 | 0 | 0 | 0 | 28.42 | 28.04 | 6.85 | 1.03 | 6 | 0 | 0 | 1 | 0.7 |  | 0 | 0 | 6
10 | 0.05 | 0.7 | 10 | 0.05 | 7 | 0 | 0 | T | 0 | free | 43.54 | 0 | 0 | 0 | 0 | 28.42 | 28.04 | 6.85 | 1.03 | 6 | 0 | 0 | 1 | 0.48 |  | 0.6288237 | 31.42857 | 6
20 | 0.05 | 0.7 | 10 | 0.05 | 7 | 0 | 0 | T | 0 | free | 43.54 | 0 | 0 | 0 | 0 | 28.42 | 28.04 | 6.85 | 1.03 | 6 | 0 | 0 | 1 | 0.37 |  | 1.062629 | 47.14286 | 6
30 | 0.05 | 0.7 | 10 | 0.05 | 7 | 0 | 0 | T | 0 | free | 43.54 | 0 | 0 | 0 | 0 | 28.42 | 28.04 | 6.85 | 1.03 | 6 | 0 | 0 | 1 | 0.27 |  | 1.587764 | 61.42857 | 6
40 | 0.05 | 0.7 | 10 | 0.05 | 7 | 0 | 0 | T | 0 | free | 43.54 | 0 | 0 | 0 | 0 | 28.42 | 28.04 | 6.85 | 1.03 | 6 | 0 | 0 | 1 | 0.21 |  | 2.006621 | 70 | 6
50 | 0.05 | 0.7 | 10 | 0.05 | 7 | 0 | 0 | T | 0 | free | 43.54 | 0 | 0 | 0 | 0 | 28.42 | 28.04 | 6.85 | 1.03 | 6 | 0 | 0 | 1 | 0.2 |  | 2.087938 | 71.42857 | 6
60 | 0.05 | 0.7 | 10 | 0.05 | 7 | 0 | 0 | T | 0 | free | 43.54 | 0 | 0 | 0 | 0 | 28.42 | 28.04 | 6.85 | 1.03 | 6 | 0 | 0 | 1 | 0.19 |  | 2.173427 | 72.85714 | 6
0 | 0.05 | 0.7 | 10 | 0.05 | 7 | 0 | 0 | CMST | 0 | free | 43.1 | 10.02 | 2.14 | 4.33 | 3.09 | 22.43 | 14.89 | 24.61 | 1.134 | 1.844 | 0 | 0 | 1 | 0.7 |  | 0 | 0 | 6
10 | 0.05 | 0.7 | 10 | 0.05 | 7 | 0 | 0 | CMST | 0 | free | 43.1 | 10.02 | 2.14 | 4.33 | 3.09 | 22.43 | 14.89 | 24.61 | 1.134 | 1.844 | 0 | 0 | 1 | 0.45 |  | 0.7363879 | 35.71429 | 6
20 | 0.05 | 0.7 | 10 | 0.05 | 7 | 0 | 0 | CMST | 0 | free | 43.1 | 10.02 | 2.14 | 4.33 | 3.09 | 22.43 | 14.89 | 24.61 | 1.134 | 1.844 | 0 | 0 | 1 | 0.33 |  | 1.253313 | 52.85714 | 6
30 | 0.05 | 0.7 | 10 | 0.05 | 7 | 0 | 0 | CMST | 0 | free | 43.1 | 10.02 | 2.14 | 4.33 | 3.09 | 22.43 | 14.89 | 24.61 | 1.134 | 1.844 | 0 | 0 | 1 | 0.25 |  | 1.716032 | 64.28571 | 6
40 | 0.05 | 0.7 | 10 | 0.05 | 7 | 0 | 0 | CMST | 0 | free | 43.1 | 10.02 | 2.14 | 4.33 | 3.09 | 22.43 | 14.89 | 24.61 | 1.134 | 1.844 | 0 | 0 | 1 | 0.19 |  | 2.173427 | 72.85714 | 6
50 | 0.05 | 0.7 | 10 | 0.05 | 7 | 0 | 0 | CMST | 0 | free | 43.1 | 10.02 | 2.14 | 4.33 | 3.09 | 22.43 | 14.89 | 24.61 | 1.134 | 1.844 | 0 | 0 | 1 | 0.16 |  | 2.459844 | 77.14286 | 6
60 | 0.05 | 0.7 | 10 | 0.05 | 7 | 0 | 0 | CMST | 0 | free | 43.1 | 10.02 | 2.14 | 4.33 | 3.09 | 22.43 | 14.89 | 24.61 | 1.134 | 1.844 | 0 | 0 | 1 | 0.15 |  | 2.567408 | 78.57143 | 6
0 | 0.05 | 0.7 | 10 | 0.02 | 7 | 0 | 0 | CMST | 0 | free | 43.1 | 10.02 | 2.14 | 4.33 | 3.09 | 22.43 | 14.89 | 24.61 | 1.134 | 1.844 | 0 | 0 | 1 | 0.7 |  | 0 | 0 | 7a
10 | 0.05 | 0.7 | 10 | 0.02 | 7 | 0 | 0 | CMST | 0 | free | 43.1 | 10.02 | 2.14 | 4.33 | 3.09 | 22.43 | 14.89 | 24.61 | 1.134 | 1.844 | 0 | 0 | 1 | 0.59 |  | 1.709578 | 15.71429 | 7a
20 | 0.05 | 0.7 | 10 | 0.02 | 7 | 0 | 0 | CMST | 0 | free | 43.1 | 10.02 | 2.14 | 4.33 | 3.09 | 22.43 | 14.89 | 24.61 | 1.134 | 1.844 | 0 | 0 | 1 | 0.48 |  | 1.886471 | 31.42857 | 7a
30 | 0.05 | 0.7 | 10 | 0.02 | 7 | 0 | 0 | CMST | 0 | free | 43.1 | 10.02 | 2.14 | 4.33 | 3.09 | 22.43 | 14.89 | 24.61 | 1.134 | 1.844 | 0 | 0 | 1 | 0.37 |  | 2.125258 | 47.14286 | 7a
40 | 0.05 | 0.7 | 10 | 0.02 | 7 | 0 | 0 | CMST | 0 | free | 43.1 | 10.02 | 2.14 | 4.33 | 3.09 | 22.43 | 14.89 | 24.61 | 1.134 | 1.844 | 0 | 0 | 1 | 0.3 |  | 2.118245 | 57.14286 | 7a
50 | 0.05 | 0.7 | 10 | 0.02 | 7 | 0 | 0 | CMST | 0 | free | 43.1 | 10.02 | 2.14 | 4.33 | 3.09 | 22.43 | 14.89 | 24.61 | 1.134 | 1.844 | 0 | 0 | 1 | 0.25 |  | 2.059239 | 64.28571 | 7a
60 | 0.05 | 0.7 | 10 | 0.02 | 7 | 0 | 0 | CMST | 0 | free | 43.1 | 10.02 | 2.14 | 4.33 | 3.09 | 22.43 | 14.89 | 24.61 | 1.134 | 1.844 | 0 | 0 | 1 | 0.21 |  | 2.006621 | 70 | 7a
0 | 0.05 | 0.7 | 10 | 0.04 | 7 | 0 | 0 | CMST | 0 | free | 43.1 | 10.02 | 2.14 | 4.33 | 3.09 | 22.43 | 14.89 | 24.61 | 1.134 | 1.844 | 0 | 0 | 1 | 0.7 |  | 0 | 0 | 7a
10 | 0.05 | 0.7 | 10 | 0.04 | 7 | 0 | 0 | CMST | 0 | free | 43.1 | 10.02 | 2.14 | 4.33 | 3.09 | 22.43 | 14.89 | 24.61 | 1.134 | 1.844 | 0 | 0 | 1 | 0.6 |  | 1.541507 | 14.28571 | 7a
20 | 0.05 | 0.7 | 10 | 0.04 | 7 | 0 | 0 | CMST | 0 | free | 43.1 | 10.02 | 2.14 | 4.33 | 3.09 | 22.43 | 14.89 | 24.61 | 1.134 | 1.844 | 0 | 0 | 1 | 0.5 |  | 1.682361 | 28.57143 | 7a
30 | 0.05 | 0.7 | 10 | 0.04 | 7 | 0 | 0 | CMST | 0 | free | 43.1 | 10.02 | 2.14 | 4.33 | 3.09 | 22.43 | 14.89 | 24.61 | 1.134 | 1.844 | 0 | 0 | 1 | 0.38 |  | 2.036364 | 45.71429 | 7a
40 | 0.05 | 0.7 | 10 | 0.04 | 7 | 0 | 0 | CMST | 0 | free | 43.1 | 10.02 | 2.14 | 4.33 | 3.09 | 22.43 | 14.89 | 24.61 | 1.134 | 1.844 | 0 | 0 | 1 | 0.28 |  | 2.290727 | 60 | 7a
50 | 0.05 | 0.7 | 10 | 0.04 | 7 | 0 | 0 | CMST | 0 | free | 43.1 | 10.02 | 2.14 | 4.33 | 3.09 | 22.43 | 14.89 | 24.61 | 1.134 | 1.844 | 0 | 0 | 1 | 0.2 |  | 2.505526 | 71.42857 | 7a
60 | 0.05 | 0.7 | 10 | 0.04 | 7 | 0 | 0 | CMST | 0 | free | 43.1 | 10.02 | 2.14 | 4.33 | 3.09 | 22.43 | 14.89 | 24.61 | 1.134 | 1.844 | 0 | 0 | 1 | 0.15 |  | 2.567408 | 78.57143 | 7a
0 | 0.05 | 0.7 | 10 | 0.06 | 7 | 0 | 0 | CMST | 0 | free | 43.1 | 10.02 | 2.14 | 4.33 | 3.09 | 22.43 | 14.89 | 24.61 | 1.134 | 1.844 | 0 | 0 | 1 | 0.7 |  | 0 | 0 | 7a
10 | 0.05 | 0.7 | 10 | 0.06 | 7 | 0 | 0 | CMST | 0 | free | 43.1 | 10.02 | 2.14 | 4.33 | 3.09 | 22.43 | 14.89 | 24.61 | 1.134 | 1.844 | 0 | 0 | 1 | 0.6 |  | 1.541507 | 14.28571 | 7a
20 | 0.05 | 0.7 | 10 | 0.06 | 7 | 0 | 0 | CMST | 0 | free | 43.1 | 10.02 | 2.14 | 4.33 | 3.09 | 22.43 | 14.89 | 24.61 | 1.134 | 1.844 | 0 | 0 | 1 | 0.46 |  | 2.099269 | 34.28571 | 7a
30 | 0.05 | 0.7 | 10 | 0.06 | 7 | 0 | 0 | CMST | 0 | free | 43.1 | 10.02 | 2.14 | 4.33 | 3.09 | 22.43 | 14.89 | 24.61 | 1.134 | 1.844 | 0 | 0 | 1 | 0.34 |  | 2.407116 | 51.42857 | 7a
40 | 0.05 | 0.7 | 10 | 0.06 | 7 | 0 | 0 | CMST | 0 | free | 43.1 | 10.02 | 2.14 | 4.33 | 3.09 | 22.43 | 14.89 | 24.61 | 1.134 | 1.844 | 0 | 0 | 1 | 0.24 |  | 2.676104 | 65.71429 | 7a
50 | 0.05 | 0.7 | 10 | 0.06 | 7 | 0 | 0 | CMST | 0 | free | 43.1 | 10.02 | 2.14 | 4.33 | 3.09 | 22.43 | 14.89 | 24.61 | 1.134 | 1.844 | 0 | 0 | 1 | 0.17 |  | 2.830564 | 75.71429 | 7a
60 | 0.05 | 0.7 | 10 | 0.06 | 7 | 0 | 0 | CMST | 0 | free | 43.1 | 10.02 | 2.14 | 4.33 | 3.09 | 22.43 | 14.89 | 24.61 | 1.134 | 1.844 | 0 | 0 | 1 | 0.14 |  | 2.682397 | 80 | 7a
0 | 0.05 | 0.7 | 10 | 0.08 | 7 | 0 | 0 | CMST | 0 | free | 43.1 | 10.02 | 2.14 | 4.33 | 3.09 | 22.43 | 14.89 | 24.61 | 1.134 | 1.844 | 0 | 0 | 1 | 0.7 |  | 0 | 0 | 7a
10 | 0.05 | 0.7 | 10 | 0.08 | 7 | 0 | 0 | CMST | 0 | free | 43.1 | 10.02 | 2.14 | 4.33 | 3.09 | 22.43 | 14.89 | 24.61 | 1.134 | 1.844 | 0 | 0 | 1 | 0.63 |  | 1.053605 | 10 | 7a
20 | 0.05 | 0.7 | 10 | 0.08 | 7 | 0 | 0 | CMST | 0 | free | 43.1 | 10.02 | 2.14 | 4.33 | 3.09 | 22.43 | 14.89 | 24.61 | 1.134 | 1.844 | 0 | 0 | 1 | 0.52 |  | 1.486258 | 25.71429 | 7a
30 | 0.05 | 0.7 | 10 | 0.08 | 7 | 0 | 0 | CMST | 0 | free | 43.1 | 10.02 | 2.14 | 4.33 | 3.09 | 22.43 | 14.89 | 24.61 | 1.134 | 1.844 | 0 | 0 | 1 | 0.42 |  | 1.702752 | 40 | 7a
40 | 0.05 | 0.7 | 10 | 0.08 | 7 | 0 | 0 | CMST | 0 | free | 43.1 | 10.02 | 2.14 | 4.33 | 3.09 | 22.43 | 14.89 | 24.61 | 1.134 | 1.844 | 0 | 0 | 1 | 0.31 |  | 2.03627 | 55.71429 | 7a
50 | 0.05 | 0.7 | 10 | 0.08 | 7 | 0 | 0 | CMST | 0 | free | 43.1 | 10.02 | 2.14 | 4.33 | 3.09 | 22.43 | 14.89 | 24.61 | 1.134 | 1.844 | 0 | 0 | 1 | 0.19 |  | 2.608113 | 72.85714 | 7a
60 | 0.05 | 0.7 | 10 | 0.08 | 7 | 0 | 0 | CMST | 0 | free | 43.1 | 10.02 | 2.14 | 4.33 | 3.09 | 22.43 | 14.89 | 24.61 | 1.134 | 1.844 | 0 | 0 | 1 | 0.16 |  | 2.459844 | 77.14286 | 7a
0 | 0.02 | 0.7 | 10 | 0.06 | 7 | 0 | 0 | CMST | 0 | free | 43.1 | 10.02 | 2.14 | 4.33 | 3.09 | 22.43 | 14.89 | 24.61 | 1.134 | 1.844 | 0 | 0 | 1 | 0.7 |  | 0 | 0 | 7d
10 | 0.02 | 0.7 | 10 | 0.06 | 7 | 0 | 0 | CMST | 0 | free | 43.1 | 10.02 | 2.14 | 4.33 | 3.09 | 22.43 | 14.89 | 24.61 | 1.134 | 1.844 | 0 | 0 | 1 | 0.61 |  | 1.376214 | 12.85714 | 7d
20 | 0.02 | 0.7 | 10 | 0.06 | 7 | 0 | 0 | CMST | 0 | free | 43.1 | 10.02 | 2.14 | 4.33 | 3.09 | 22.43 | 14.89 | 24.61 | 1.134 | 1.844 | 0 | 0 | 1 | 0.53 |  | 1.391017 | 24.28571 | 7d
30 | 0.02 | 0.7 | 10 | 0.06 | 7 | 0 | 0 | CMST | 0 | free | 43.1 | 10.02 | 2.14 | 4.33 | 3.09 | 22.43 | 14.89 | 24.61 | 1.134 | 1.844 | 0 | 0 | 1 | 0.422 |  | 1.686917 | 39.71429 | 7d
40 | 0.02 | 0.7 | 10 | 0.06 | 7 | 0 | 0 | CMST | 0 | free | 43.1 | 10.02 | 2.14 | 4.33 | 3.09 | 22.43 | 14.89 | 24.61 | 1.134 | 1.844 | 0 | 0 | 1 | 0.31 |  | 2.03627 | 55.71429 | 7d
50 | 0.02 | 0.7 | 10 | 0.06 | 7 | 0 | 0 | CMST | 0 | free | 43.1 | 10.02 | 2.14 | 4.33 | 3.09 | 22.43 | 14.89 | 24.61 | 1.134 | 1.844 | 0 | 0 | 1 | 0.23 |  | 2.226002 | 67.14286 | 7d
60 | 0.02 | 0.7 | 10 | 0.06 | 7 | 0 | 0 | CMST | 0 | free | 43.1 | 10.02 | 2.14 | 4.33 | 3.09 | 22.43 | 14.89 | 24.61 | 1.134 | 1.844 | 0 | 0 | 1 | 0.17 |  | 2.358803 | 75.71429 | 7d
0 | 0.04 | 0.7 | 10 | 0.06 | 7 | 0 | 0 | CMST | 0 | free | 43.1 | 10.02 | 2.14 | 4.33 | 3.09 | 22.43 | 14.89 | 24.61 | 1.134 | 1.844 | 0 | 0 | 1 | 0.7 |  | 0 | 0 | 7d
10 | 0.04 | 0.7 | 10 | 0.06 | 7 | 0 | 0 | CMST | 0 | free | 43.1 | 10.02 | 2.14 | 4.33 | 3.09 | 22.43 | 14.89 | 24.61 | 1.134 | 1.844 | 0 | 0 | 1 | 0.6 |  | 1.541507 | 14.28571 | 7d
20 | 0.04 | 0.7 | 10 | 0.06 | 7 | 0 | 0 | CMST | 0 | free | 43.1 | 10.02 | 2.14 | 4.33 | 3.09 | 22.43 | 14.89 | 24.61 | 1.134 | 1.844 | 0 | 0 | 1 | 0.5 |  | 1.682361 | 28.57143 | 7d
30 | 0.04 | 0.7 | 10 | 0.06 | 7 | 0 | 0 | CMST | 0 | free | 43.1 | 10.02 | 2.14 | 4.33 | 3.09 | 22.43 | 14.89 | 24.61 | 1.134 | 1.844 | 0 | 0 | 1 | 0.39 |  | 1.949779 | 44.28571 | 7d
40 | 0.04 | 0.7 | 10 | 0.06 | 7 | 0 | 0 | CMST | 0 | free | 43.1 | 10.02 | 2.14 | 4.33 | 3.09 | 22.43 | 14.89 | 24.61 | 1.134 | 1.844 | 0 | 0 | 1 | 0.27 |  | 2.381646 | 61.42857 | 7d
50 | 0.04 | 0.7 | 10 | 0.06 | 7 | 0 | 0 | CMST | 0 | free | 43.1 | 10.02 | 2.14 | 4.33 | 3.09 | 22.43 | 14.89 | 24.61 | 1.134 | 1.844 | 0 | 0 | 1 | 0.18 |  | 2.716247 | 74.28571 | 7d
60 | 0.04 | 0.7 | 10 | 0.06 | 7 | 0 | 0 | CMST | 0 | free | 43.1 | 10.02 | 2.14 | 4.33 | 3.09 | 22.43 | 14.89 | 24.61 | 1.134 | 1.844 | 0 | 0 | 1 | 0.13 |  | 2.80591 | 81.42857 | 7d
0 | 0.06 | 0.7 | 10 | 0.06 | 7 | 0 | 0 | CMST | 0 | free | 43.1 | 10.02 | 2.14 | 4.33 | 3.09 | 22.43 | 14.89 | 24.61 | 1.134 | 1.844 | 0 | 0 | 1 | 0.7 |  | 0 | 0 | 7d
10 | 0.06 | 0.7 | 10 | 0.06 | 7 | 0 | 0 | CMST | 0 | free | 43.1 | 10.02 | 2.14 | 4.33 | 3.09 | 22.43 | 14.89 | 24.61 | 1.134 | 1.844 | 0 | 0 | 1 | 0.59 |  | 1.709578 | 15.71429 | 7d
20 | 0.06 | 0.7 | 10 | 0.06 | 7 | 0 | 0 | CMST | 0 | free | 43.1 | 10.02 | 2.14 | 4.33 | 3.09 | 22.43 | 14.89 | 24.61 | 1.134 | 1.844 | 0 | 0 | 1 | 0.47 |  | 1.991738 | 32.85714 | 7d
30 | 0.06 | 0.7 | 10 | 0.06 | 7 | 0 | 0 | CMST | 0 | free | 43.1 | 10.02 | 2.14 | 4.33 | 3.09 | 22.43 | 14.89 | 24.61 | 1.134 | 1.844 | 0 | 0 | 1 | 0.33 |  | 2.506626 | 52.85714 | 7d
40 | 0.06 | 0.7 | 10 | 0.06 | 7 | 0 | 0 | CMST | 0 | free | 43.1 | 10.02 | 2.14 | 4.33 | 3.09 | 22.43 | 14.89 | 24.61 | 1.134 | 1.844 | 0 | 0 | 1 | 0.22 |  | 2.893632 | 68.57143 | 7d
50 | 0.06 | 0.7 | 10 | 0.06 | 7 | 0 | 0 | CMST | 0 | free | 43.1 | 10.02 | 2.14 | 4.33 | 3.09 | 22.43 | 14.89 | 24.61 | 1.134 | 1.844 | 0 | 0 | 1 | 0.12 |  | 3.527177 | 82.85714 | 7d
60 | 0.06 | 0.7 | 10 | 0.06 | 7 | 0 | 0 | CMST | 0 | free | 43.1 | 10.02 | 2.14 | 4.33 | 3.09 | 22.43 | 14.89 | 24.61 | 1.134 | 1.844 | 0 | 0 | 1 | 0.08 |  | 3.61509 | 88.57143 | 7d
0 | 0.08 | 0.7 | 10 | 0.06 | 7 | 0 | 0 | CMST | 0 | free | 43.1 | 10.02 | 2.14 | 4.33 | 3.09 | 22.43 | 14.89 | 24.61 | 1.134 | 1.844 | 0 | 0 | 1 | 0.7 |  | 0 | 0 | 7d
10 | 0.08 | 0.7 | 10 | 0.06 | 7 | 0 | 0 | CMST | 0 | free | 43.1 | 10.02 | 2.14 | 4.33 | 3.09 | 22.43 | 14.89 | 24.61 | 1.134 | 1.844 | 0 | 0 | 1 | 0.41 |  | 0.8915386 | 41.42857 | 7d
20 | 0.08 | 0.7 | 10 | 0.06 | 7 | 0 | 0 | CMST | 0 | free | 43.1 | 10.02 | 2.14 | 4.33 | 3.09 | 22.43 | 14.89 | 24.61 | 1.134 | 1.844 | 0 | 0 | 1 | 0.3 |  | 1.412163 | 57.14286 | 7d
30 | 0.08 | 0.7 | 10 | 0.06 | 7 | 0 | 0 | CMST | 0 | free | 43.1 | 10.02 | 2.14 | 4.33 | 3.09 | 22.43 | 14.89 | 24.61 | 1.134 | 1.844 | 0 | 0 | 1 | 0.15 |  | 2.567408 | 78.57143 | 7d
40 | 0.08 | 0.7 | 10 | 0.06 | 7 | 0 | 0 | CMST | 0 | free | 43.1 | 10.02 | 2.14 | 4.33 | 3.09 | 22.43 | 14.89 | 24.61 | 1.134 | 1.844 | 0 | 0 | 1 | 0.098 |  | 3.276855 | 86 | 7d
50 | 0.08 | 0.7 | 10 | 0.06 | 7 | 0 | 0 | CMST | 0 | free | 43.1 | 10.02 | 2.14 | 4.33 | 3.09 | 22.43 | 14.89 | 24.61 | 1.134 | 1.844 | 0 | 0 | 1 | 0.057 |  | 4.180048 | 91.85714 | 7d
60 | 0.08 | 0.7 | 10 | 0.06 | 7 | 0 | 0 | CMST | 0 | free | 43.1 | 10.02 | 2.14 | 4.33 | 3.09 | 22.43 | 14.89 | 24.61 | 1.134 | 1.844 | 0 | 0 | 1 | 0.035 |  | 4.992887 | 95 | 7d
0 | 0.08 | 0.7 | 10 | 0.06 | 7 | 0 | 0 | CMS | 0 | free | 24.23 | 35.03 | 17.15 | 12.44 | 11.15 | 0 | 0 | 19.39 | 7.66 | 1.582 | 0 | 0 | 1 | 0.7 |  | 0 | 0 | 8
10 | 0.08 | 0.7 | 10 | 0.06 | 7 | 0 | 0 | CMS | 0 | free | 24.23 | 35.03 | 17.15 | 12.44 | 11.15 | 0 | 0 | 19.39 | 7.66 | 1.582 | 0 | 0 | 1 | 0.62 |  | 0.2022681 | 11.42857 | 8
20 | 0.08 | 0.7 | 10 | 0.06 | 7 | 0 | 0 | CMS | 0 | free | 24.23 | 35.03 | 17.15 | 12.44 | 11.15 | 0 | 0 | 19.39 | 7.66 | 1.582 | 0 | 0 | 1 | 0.59 |  | 0.2849297 | 15.71429 | 8
30 | 0.08 | 0.7 | 10 | 0.06 | 7 | 0 | 0 | CMS | 0 | free | 24.23 | 35.03 | 17.15 | 12.44 | 11.15 | 0 | 0 | 19.39 | 7.66 | 1.582 | 0 | 0 | 1 | 0.54 |  | 0.4325187 | 22.85714 | 8
40 | 0.08 | 0.7 | 10 | 0.06 | 7 | 0 | 0 | CMS | 0 | free | 24.23 | 35.03 | 17.15 | 12.44 | 11.15 | 0 | 0 | 19.39 | 7.66 | 1.582 | 0 | 0 | 1 | 0.49 |  | 0.5944582 | 30 | 8
50 | 0.08 | 0.7 | 10 | 0.06 | 7 | 0 | 0 | CMS | 0 | free | 24.23 | 35.03 | 17.15 | 12.44 | 11.15 | 0 | 0 | 19.39 | 7.66 | 1.582 | 0 | 0 | 1 | 0.4 |  | 0.932693 | 42.85714 | 8
60 | 0.08 | 0.7 | 10 | 0.06 | 7 | 0 | 0 | CMS | 0 | free | 24.23 | 35.03 | 17.15 | 12.44 | 11.15 | 0 | 0 | 19.39 | 7.66 | 1.582 | 0 | 0 | 1 | 0.37 |  | 1.062629 | 47.14286 | 8
0 | 0.08 | 0.7 | 10 | 0.06 | 7 | 0 | 0 | T | 0 | free | 43.54 | 0 | 0 | 0 | 0 | 28.42 | 28.04 | 6.85 | 1.03 | 6 | 0 | 0 | 1 | 0.7 |  | 0 | 0 | 8
10 | 0.08 | 0.7 | 10 | 0.06 | 7 | 0 | 0 | T | 0 | free | 43.54 | 0 | 0 | 0 | 0 | 28.42 | 28.04 | 6.85 | 1.03 | 6 | 0 | 0 | 1 | 0.39 |  | 0.9748893 | 44.28571 | 8
20 | 0.08 | 0.7 | 10 | 0.06 | 7 | 0 | 0 | T | 0 | free | 43.54 | 0 | 0 | 0 | 0 | 28.42 | 28.04 | 6.85 | 1.03 | 6 | 0 | 0 | 1 | 0.32 |  | 1.304599 | 54.28571 | 8
30 | 0.08 | 0.7 | 10 | 0.06 | 7 | 0 | 0 | T | 0 | free | 43.54 | 0 | 0 | 0 | 0 | 28.42 | 28.04 | 6.85 | 1.03 | 6 | 0 | 0 | 1 | 0.27 |  | 1.587764 | 61.42857 | 8
40 | 0.08 | 0.7 | 10 | 0.06 | 7 | 0 | 0 | T | 0 | free | 43.54 | 0 | 0 | 0 | 0 | 28.42 | 28.04 | 6.85 | 1.03 | 6 | 0 | 0 | 1 | 0.22 |  | 1.929088 | 68.57143 | 8
50 | 0.08 | 0.7 | 10 | 0.06 | 7 | 0 | 0 | T | 0 | free | 43.54 | 0 | 0 | 0 | 0 | 28.42 | 28.04 | 6.85 | 1.03 | 6 | 0 | 0 | 1 | 0.17 |  | 2.358803 | 75.71429 | 8
60 | 0.08 | 0.7 | 10 | 0.06 | 7 | 0 | 0 | T | 0 | free | 43.54 | 0 | 0 | 0 | 0 | 28.42 | 28.04 | 6.85 | 1.03 | 6 | 0 | 0 | 1 | 0.15 |  | 2.567408 | 78.57143 | 8
0 | 0.08 | 0.7 | 10 | 0.06 | 7 | 0 | 0 | CMST | 0 | free | 43.1 | 10.02 | 2.14 | 4.33 | 3.09 | 22.43 | 14.89 | 24.61 | 1.134 | 1.844 | 0 | 0 | 1 | 0.7 |  | 0 | 0 | 8
10 | 0.08 | 0.7 | 10 | 0.06 | 7 | 0 | 0 | CMST | 0 | free | 43.1 | 10.02 | 2.14 | 4.33 | 3.09 | 22.43 | 14.89 | 24.61 | 1.134 | 1.844 | 0 | 0 | 1 | 0.41 |  | 0.8915386 | 41.42857 | 8
20 | 0.08 | 0.7 | 10 | 0.06 | 7 | 0 | 0 | CMST | 0 | free | 43.1 | 10.02 | 2.14 | 4.33 | 3.09 | 22.43 | 14.89 | 24.61 | 1.134 | 1.844 | 0 | 0 | 1 | 0.3 |  | 1.412163 | 57.14286 | 8
30 | 0.08 | 0.7 | 10 | 0.06 | 7 | 0 | 0 | CMST | 0 | free | 43.1 | 10.02 | 2.14 | 4.33 | 3.09 | 22.43 | 14.89 | 24.61 | 1.134 | 1.844 | 0 | 0 | 1 | 0.15 |  | 2.567408 | 78.57143 | 8
40 | 0.08 | 0.7 | 10 | 0.06 | 7 | 0 | 0 | CMST | 0 | free | 43.1 | 10.02 | 2.14 | 4.33 | 3.09 | 22.43 | 14.89 | 24.61 | 1.134 | 1.844 | 0 | 0 | 1 | 0.098 |  | 3.276855 | 86 | 8
50 | 0.08 | 0.7 | 10 | 0.06 | 7 | 0 | 0 | CMST | 0 | free | 43.1 | 10.02 | 2.14 | 4.33 | 3.09 | 22.43 | 14.89 | 24.61 | 1.134 | 1.844 | 0 | 0 | 1 | 0.057 |  | 4.180048 | 91.85714 | 8
60 | 0.08 | 0.7 | 10 | 0.06 | 7 | 0 | 0 | CMST | 0 | free | 43.1 | 10.02 | 2.14 | 4.33 | 3.09 | 22.43 | 14.89 | 24.61 | 1.134 | 1.844 | 0 | 0 | 1 | 0.035 |  | 4.992887 | 95 | 8
0 | 0.08 | 0.7 | 10 | 0.06 | 3 | 0 | 0 | CMST | 0 | free | 43.1 | 10.02 | 2.14 | 4.33 | 3.09 | 22.43 | 14.89 | 24.61 | 1.134 | 1.844 | 0 | 0 | 1 | 0.7 |  | 0 | 0 | 9a
10 | 0.08 | 0.7 | 10 | 0.06 | 3 | 0 | 0 | CMST | 0 | free | 43.1 | 10.02 | 2.14 | 4.33 | 3.09 | 22.43 | 14.89 | 24.61 | 1.134 | 1.844 | 0 | 0 | 1 | 0.55 |  | 2.411621 | 21.42857 | 9a
20 | 0.08 | 0.7 | 10 | 0.06 | 3 | 0 | 0 | CMST | 0 | free | 43.1 | 10.02 | 2.14 | 4.33 | 3.09 | 22.43 | 14.89 | 24.61 | 1.134 | 1.844 | 0 | 0 | 1 | 0.44 |  | 2.321528 | 37.14286 | 9a
30 | 0.08 | 0.7 | 10 | 0.06 | 3 | 0 | 0 | CMST | 0 | free | 43.1 | 10.02 | 2.14 | 4.33 | 3.09 | 22.43 | 14.89 | 24.61 | 1.134 | 1.844 | 0 | 0 | 1 | 0.31 |  | 2.715027 | 55.71429 | 9a
40 | 0.08 | 0.7 | 10 | 0.06 | 3 | 0 | 0 | CMST | 0 | free | 43.1 | 10.02 | 2.14 | 4.33 | 3.09 | 22.43 | 14.89 | 24.61 | 1.134 | 1.844 | 0 | 0 | 1 | 0.19 |  | 3.260141 | 72.85714 | 9a
50 | 0.08 | 0.7 | 10 | 0.06 | 3 | 0 | 0 | CMST | 0 | free | 43.1 | 10.02 | 2.14 | 4.33 | 3.09 | 22.43 | 14.89 | 24.61 | 1.134 | 1.844 | 0 | 0 | 1 | 0.11 |  | 3.7012 | 84.28571 | 9a
60 | 0.08 | 0.7 | 10 | 0.06 | 3 | 0 | 0 | CMST | 0 | free | 43.1 | 10.02 | 2.14 | 4.33 | 3.09 | 22.43 | 14.89 | 24.61 | 1.134 | 1.844 | 0 | 0 | 1 | 0.089 |  | 3.437407 | 87.28571 | 9a
0 | 0.08 | 0.7 | 10 | 0.06 | 7 | 0 | 0 | CMST | 0 | free | 43.1 | 10.02 | 2.14 | 4.33 | 3.09 | 22.43 | 14.89 | 24.61 | 1.134 | 1.844 | 0 | 0 | 1 | 0.7 |  | 0 | 0 | 9a
10 | 0.08 | 0.7 | 10 | 0.06 | 7 | 0 | 0 | CMST | 0 | free | 43.1 | 10.02 | 2.14 | 4.33 | 3.09 | 22.43 | 14.89 | 24.61 | 1.134 | 1.844 | 0 | 0 | 1 | 0.41 |  | 5.349232 | 41.42857 | 9a
20 | 0.08 | 0.7 | 10 | 0.06 | 7 | 0 | 0 | CMST | 0 | free | 43.1 | 10.02 | 2.14 | 4.33 | 3.09 | 22.43 | 14.89 | 24.61 | 1.134 | 1.844 | 0 | 0 | 1 | 0.3 |  | 4.236489 | 57.14286 | 9a
30 | 0.08 | 0.7 | 10 | 0.06 | 7 | 0 | 0 | CMST | 0 | free | 43.1 | 10.02 | 2.14 | 4.33 | 3.09 | 22.43 | 14.89 | 24.61 | 1.134 | 1.844 | 0 | 0 | 1 | 0.15 |  | 5.134817 | 78.57143 | 9a
40 | 0.08 | 0.7 | 10 | 0.06 | 7 | 0 | 0 | CMST | 0 | free | 43.1 | 10.02 | 2.14 | 4.33 | 3.09 | 22.43 | 14.89 | 24.61 | 1.134 | 1.844 | 0 | 0 | 1 | 0.098 |  | 4.915282 | 86 | 9a
50 | 0.08 | 0.7 | 10 | 0.06 | 7 | 0 | 0 | CMST | 0 | free | 43.1 | 10.02 | 2.14 | 4.33 | 3.09 | 22.43 | 14.89 | 24.61 | 1.134 | 1.844 | 0 | 0 | 1 | 0.057 |  | 5.016058 | 91.85714 | 9a
60 | 0.08 | 0.7 | 10 | 0.06 | 7 | 0 | 0 | CMST | 0 | free | 43.1 | 10.02 | 2.14 | 4.33 | 3.09 | 22.43 | 14.89 | 24.61 | 1.134 | 1.844 | 0 | 0 | 1 | 0.035 |  | 4.992887 | 95 | 9a
0 | 0.08 | 0.7 | 10 | 0.06 | 9 | 0 | 0 | CMST | 0 | free | 43.1 | 10.02 | 2.14 | 4.33 | 3.09 | 22.43 | 14.89 | 24.61 | 1.134 | 1.844 | 0 | 0 | 1 | 0.7 |  | 0 | 0 | 9a
10 | 0.08 | 0.7 | 10 | 0.06 | 9 | 0 | 0 | CMST | 0 | free | 43.1 | 10.02 | 2.14 | 4.33 | 3.09 | 22.43 | 14.89 | 24.61 | 1.134 | 1.844 | 0 | 0 | 1 | 0.68 |  | 0.2898754 | 2.857143 | 9a
20 | 0.08 | 0.7 | 10 | 0.06 | 9 | 0 | 0 | CMST | 0 | free | 43.1 | 10.02 | 2.14 | 4.33 | 3.09 | 22.43 | 14.89 | 24.61 | 1.134 | 1.844 | 0 | 0 | 1 | 0.62 |  | 0.6068043 | 11.42857 | 9a
30 | 0.08 | 0.7 | 10 | 0.06 | 9 | 0 | 0 | CMST | 0 | free | 43.1 | 10.02 | 2.14 | 4.33 | 3.09 | 22.43 | 14.89 | 24.61 | 1.134 | 1.844 | 0 | 0 | 1 | 0.52 |  | 0.9908384 | 25.71429 | 9a
40 | 0.08 | 0.7 | 10 | 0.06 | 9 | 0 | 0 | CMST | 0 | free | 43.1 | 10.02 | 2.14 | 4.33 | 3.09 | 22.43 | 14.89 | 24.61 | 1.134 | 1.844 | 0 | 0 | 1 | 0.44 |  | 1.160764 | 37.14286 | 9a
50 | 0.08 | 0.7 | 10 | 0.06 | 9 | 0 | 0 | CMST | 0 | free | 43.1 | 10.02 | 2.14 | 4.33 | 3.09 | 22.43 | 14.89 | 24.61 | 1.134 | 1.844 | 0 | 0 | 1 | 0.38 |  | 1.221818 | 45.71429 | 9a
60 | 0.08 | 0.7 | 10 | 0.06 | 9 | 0 | 0 | CMST | 0 | free | 43.1 | 10.02 | 2.14 | 4.33 | 3.09 | 22.43 | 14.89 | 24.61 | 1.134 | 1.844 | 0 | 0 | 1 | 0.34 |  | 1.203558 | 51.42857 | 9a
0 | 0.08 | 0.7 | 10 | 0.06 | 7 | 0 | 0 | CMST | 5 | Cl- | 43.1 | 10.02 | 2.14 | 4.33 | 3.09 | 22.43 | 14.89 | 24.61 | 1.134 | 1.844 | 0 | 0 | 1 | 0.7 |  | 0 | 0 | 9c
10 | 0.08 | 0.7 | 10 | 0.06 | 7 | 0 | 0 | CMST | 5 | Cl- | 43.1 | 10.02 | 2.14 | 4.33 | 3.09 | 22.43 | 14.89 | 24.61 | 1.134 | 1.844 | 0 | 0 | 1 | 0.57 |  | 2.05444 | 18.57143 | 9c
20 | 0.08 | 0.7 | 10 | 0.06 | 7 | 0 | 0 | CMST | 5 | Cl- | 43.1 | 10.02 | 2.14 | 4.33 | 3.09 | 22.43 | 14.89 | 24.61 | 1.134 | 1.844 | 0 | 0 | 1 | 0.49 |  | 1.783375 | 30 | 9c
30 | 0.08 | 0.7 | 10 | 0.06 | 7 | 0 | 0 | CMST | 5 | Cl- | 43.1 | 10.02 | 2.14 | 4.33 | 3.09 | 22.43 | 14.89 | 24.61 | 1.134 | 1.844 | 0 | 0 | 1 | 0.36 |  | 2.216588 | 48.57143 | 9c
40 | 0.08 | 0.7 | 10 | 0.06 | 7 | 0 | 0 | CMST | 5 | Cl- | 43.1 | 10.02 | 2.14 | 4.33 | 3.09 | 22.43 | 14.89 | 24.61 | 1.134 | 1.844 | 0 | 0 | 1 | 0.21 |  | 3.009932 | 70 | 9c
50 | 0.08 | 0.7 | 10 | 0.06 | 7 | 0 | 0 | CMST | 5 | Cl- | 43.1 | 10.02 | 2.14 | 4.33 | 3.09 | 22.43 | 14.89 | 24.61 | 1.134 | 1.844 | 0 | 0 | 1 | 0.13 |  | 3.367092 | 81.42857 | 9c
60 | 0.08 | 0.7 | 10 | 0.06 | 7 | 0 | 0 | CMST | 5 | Cl- | 43.1 | 10.02 | 2.14 | 4.33 | 3.09 | 22.43 | 14.89 | 24.61 | 1.134 | 1.844 | 0 | 0 | 1 | 0.08 |  | 3.61509 | 88.57143 | 9c
0 | 0.08 | 0.7 | 10 | 0.06 | 7 | 0 | 0 | CMST | 5 | CO3-2 | 43.1 | 10.02 | 2.14 | 4.33 | 3.09 | 22.43 | 14.89 | 24.61 | 1.134 | 1.844 | 0 | 0 | 1 | 0.7 |  | 0 | 0 | 9c
10 | 0.08 | 0.7 | 10 | 0.06 | 7 | 0 | 0 | CMST | 5 | CO3-3 | 43.1 | 10.02 | 2.14 | 4.33 | 3.09 | 22.43 | 14.89 | 24.61 | 1.134 | 1.844 | 0 | 0 | 1 | 0.64 |  | 0.8961216 | 8.571429 | 9c
20 | 0.08 | 0.7 | 10 | 0.06 | 7 | 0 | 0 | CMST | 5 | CO3-4 | 43.1 | 10.02 | 2.14 | 4.33 | 3.09 | 22.43 | 14.89 | 24.61 | 1.134 | 1.844 | 0 | 0 | 1 | 0.55 |  | 1.20581 | 21.42857 | 9c
30 | 0.08 | 0.7 | 10 | 0.06 | 7 | 0 | 0 | CMST | 5 | CO3-5 | 43.1 | 10.02 | 2.14 | 4.33 | 3.09 | 22.43 | 14.89 | 24.61 | 1.134 | 1.844 | 0 | 0 | 1 | 0.44 |  | 1.547685 | 37.14286 | 9c
40 | 0.08 | 0.7 | 10 | 0.06 | 7 | 0 | 0 | CMST | 5 | CO3-6 | 43.1 | 10.02 | 2.14 | 4.33 | 3.09 | 22.43 | 14.89 | 24.61 | 1.134 | 1.844 | 0 | 0 | 1 | 0.32 |  | 1.956898 | 54.28571 | 9c
50 | 0.08 | 0.7 | 10 | 0.06 | 7 | 0 | 0 | CMST | 5 | CO3-7 | 43.1 | 10.02 | 2.14 | 4.33 | 3.09 | 22.43 | 14.89 | 24.61 | 1.134 | 1.844 | 0 | 0 | 1 | 0.2 |  | 2.505526 | 71.42857 | 9c
60 | 0.08 | 0.7 | 10 | 0.06 | 7 | 0 | 0 | CMST | 5 | CO3-8 | 43.1 | 10.02 | 2.14 | 4.33 | 3.09 | 22.43 | 14.89 | 24.61 | 1.134 | 1.844 | 0 | 0 | 1 | 0.13 |  | 2.80591 | 81.42857 | 9c
0 | 0.08 | 0.7 | 10 | 0.06 | 7 | 0 | 0 | CMST | 5 | NO3- | 43.1 | 10.02 | 2.14 | 4.33 | 3.09 | 22.43 | 14.89 | 24.61 | 1.134 | 1.844 | 0 | 0 | 1 | 0.7 |  | 0 | 0 | 9c
10 | 0.08 | 0.7 | 10 | 0.06 | 7 | 0 | 0 | CMST | 5 | NO3- | 43.1 | 10.02 | 2.14 | 4.33 | 3.09 | 22.43 | 14.89 | 24.61 | 1.134 | 1.844 | 0 | 0 | 1 | 0.65 |  | 0.7410797 | 7.142857 | 9c
20 | 0.08 | 0.7 | 10 | 0.06 | 7 | 0 | 0 | CMST | 5 | NO3- | 43.1 | 10.02 | 2.14 | 4.33 | 3.09 | 22.43 | 14.89 | 24.61 | 1.134 | 1.844 | 0 | 0 | 1 | 0.57 |  | 1.02722 | 18.57143 | 9c
30 | 0.08 | 0.7 | 10 | 0.06 | 7 | 0 | 0 | CMST | 5 | NO3- | 43.1 | 10.02 | 2.14 | 4.33 | 3.09 | 22.43 | 14.89 | 24.61 | 1.134 | 1.844 | 0 | 0 | 1 | 0.47 |  | 1.327825 | 32.85714 | 9c
40 | 0.08 | 0.7 | 10 | 0.06 | 7 | 0 | 0 | CMST | 5 | NO3- | 43.1 | 10.02 | 2.14 | 4.33 | 3.09 | 22.43 | 14.89 | 24.61 | 1.134 | 1.844 | 0 | 0 | 1 | 0.39 |  | 1.462334 | 44.28571 | 9c
50 | 0.08 | 0.7 | 10 | 0.06 | 7 | 0 | 0 | CMST | 5 | NO3- | 43.1 | 10.02 | 2.14 | 4.33 | 3.09 | 22.43 | 14.89 | 24.61 | 1.134 | 1.844 | 0 | 0 | 1 | 0.25 |  | 2.059239 | 64.28571 | 9c
60 | 0.08 | 0.7 | 10 | 0.06 | 7 | 0 | 0 | CMST | 5 | NO3- | 43.1 | 10.02 | 2.14 | 4.33 | 3.09 | 22.43 | 14.89 | 24.61 | 1.134 | 1.844 | 0 | 0 | 1 | 0.19 |  | 2.173427 | 72.85714 | 9c
0 | 0.08 | 0.7 | 10 | 0.06 | 7 | 0 | 0 | CMST | 0 | free | 43.1 | 10.02 | 2.14 | 4.33 | 3.09 | 22.43 | 14.89 | 24.61 | 1.134 | 1.844 | 0 | 0 | 1 | 0.7 |  | 0 | 0 | 10
10 | 0.08 | 0.7 | 10 | 0.06 | 7 | 0 | 0 | CMST | 0 | free | 43.1 | 10.02 | 2.14 | 4.33 | 3.09 | 22.43 | 14.89 | 24.61 | 1.134 | 1.844 | 0 | 0 | 1 | 0.41 |  | 5.349232 | 41.42857 | 10
20 | 0.08 | 0.7 | 10 | 0.06 | 7 | 0 | 0 | CMST | 0 | free | 43.1 | 10.02 | 2.14 | 4.33 | 3.09 | 22.43 | 14.89 | 24.61 | 1.134 | 1.844 | 0 | 0 | 1 | 0.3 |  | 4.236489 | 57.14286 | 10
30 | 0.08 | 0.7 | 10 | 0.06 | 7 | 0 | 0 | CMST | 0 | free | 43.1 | 10.02 | 2.14 | 4.33 | 3.09 | 22.43 | 14.89 | 24.61 | 1.134 | 1.844 | 0 | 0 | 1 | 0.15 |  | 5.134817 | 78.57143 | 10
40 | 0.08 | 0.7 | 10 | 0.06 | 7 | 0 | 0 | CMST | 0 | free | 43.1 | 10.02 | 2.14 | 4.33 | 3.09 | 22.43 | 14.89 | 24.61 | 1.134 | 1.844 | 0 | 0 | 1 | 0.098 |  | 4.915282 | 86 | 10
50 | 0.08 | 0.7 | 10 | 0.06 | 7 | 0 | 0 | CMST | 0 | free | 43.1 | 10.02 | 2.14 | 4.33 | 3.09 | 22.43 | 14.89 | 24.61 | 1.134 | 1.844 | 0 | 0 | 1 | 0.057 |  | 5.016058 | 91.85714 | 10
60 | 0.08 | 0.7 | 10 | 0.06 | 7 | 0 | 0 | CMST | 0 | free | 43.1 | 10.02 | 2.14 | 4.33 | 3.09 | 22.43 | 14.89 | 24.61 | 1.134 | 1.844 | 0 | 0 | 1 | 0.035 |  | 4.992887 | 95 | 10
0 | 0.08 | 0.7 | 20 | 0.06 | 7 | 0 | 0 | CMST | 0 | free | 43.1 | 10.02 | 2.14 | 4.33 | 3.09 | 22.43 | 14.89 | 24.61 | 1.134 | 1.844 | 0 | 0 | 1 | 0.7 |  | 0 | 0 | 10
10 | 0.08 | 0.7 | 20 | 0.06 | 7 | 0 | 0 | CMST | 0 | free | 43.1 | 10.02 | 2.14 | 4.33 | 3.09 | 22.43 | 14.89 | 24.61 | 1.134 | 1.844 | 0 | 0 | 1 | 0.49 |  | 3.566749 | 30 | 10
20 | 0.08 | 0.7 | 20 | 0.06 | 7 | 0 | 0 | CMST | 0 | free | 43.1 | 10.02 | 2.14 | 4.33 | 3.09 | 22.43 | 14.89 | 24.61 | 1.134 | 1.844 | 0 | 0 | 1 | 0.39 |  | 2.924668 | 44.28571 | 10
30 | 0.08 | 0.7 | 20 | 0.06 | 7 | 0 | 0 | CMST | 0 | free | 43.1 | 10.02 | 2.14 | 4.33 | 3.09 | 22.43 | 14.89 | 24.61 | 1.134 | 1.844 | 0 | 0 | 1 | 0.29 |  | 2.937331 | 58.57143 | 10
40 | 0.08 | 0.7 | 20 | 0.06 | 7 | 0 | 0 | CMST | 0 | free | 43.1 | 10.02 | 2.14 | 4.33 | 3.09 | 22.43 | 14.89 | 24.61 | 1.134 | 1.844 | 0 | 0 | 1 | 0.16 |  | 3.689766 | 77.14286 | 10
50 | 0.08 | 0.7 | 20 | 0.06 | 7 | 0 | 0 | CMST | 0 | free | 43.1 | 10.02 | 2.14 | 4.33 | 3.09 | 22.43 | 14.89 | 24.61 | 1.134 | 1.844 | 0 | 0 | 1 | 0.11 |  | 3.7012 | 84.28571 | 10
60 | 0.08 | 0.7 | 20 | 0.06 | 7 | 0 | 0 | CMST | 0 | free | 43.1 | 10.02 | 2.14 | 4.33 | 3.09 | 22.43 | 14.89 | 24.61 | 1.134 | 1.844 | 0 | 0 | 1 | 0.08 |  | 3.61509 | 88.57143 | 10
0 | 0.08 | 0.7 | 30 | 0.06 | 7 | 0 | 0 | CMST | 0 | free | 43.1 | 10.02 | 2.14 | 4.33 | 3.09 | 22.43 | 14.89 | 24.61 | 1.134 | 1.844 | 0 | 0 | 1 | 0.7 |  | 0 | 0 | 10
10 | 0.08 | 0.7 | 30 | 0.06 | 7 | 0 | 0 | CMST | 0 | free | 43.1 | 10.02 | 2.14 | 4.33 | 3.09 | 22.43 | 14.89 | 24.61 | 1.134 | 1.844 | 0 | 0 | 1 | 0.57 |  | 2.05444 | 18.57143 | 10
20 | 0.08 | 0.7 | 30 | 0.06 | 7 | 0 | 0 | CMST | 0 | free | 43.1 | 10.02 | 2.14 | 4.33 | 3.09 | 22.43 | 14.89 | 24.61 | 1.134 | 1.844 | 0 | 0 | 1 | 0.48 |  | 1.886471 | 31.42857 | 10
30 | 0.08 | 0.7 | 30 | 0.06 | 7 | 0 | 0 | CMST | 0 | free | 43.1 | 10.02 | 2.14 | 4.33 | 3.09 | 22.43 | 14.89 | 24.61 | 1.134 | 1.844 | 0 | 0 | 1 | 0.37 |  | 2.125258 | 47.14286 | 10
40 | 0.08 | 0.7 | 30 | 0.06 | 7 | 0 | 0 | CMST | 0 | free | 43.1 | 10.02 | 2.14 | 4.33 | 3.09 | 22.43 | 14.89 | 24.61 | 1.134 | 1.844 | 0 | 0 | 1 | 0.26 |  | 2.475997 | 62.85714 | 10
50 | 0.08 | 0.7 | 30 | 0.06 | 7 | 0 | 0 | CMST | 0 | free | 43.1 | 10.02 | 2.14 | 4.33 | 3.09 | 22.43 | 14.89 | 24.61 | 1.134 | 1.844 | 0 | 0 | 1 | 0.18 |  | 2.716247 | 74.28571 | 10
60 | 0.08 | 0.7 | 30 | 0.06 | 7 | 0 | 0 | CMST | 0 | free | 43.1 | 10.02 | 2.14 | 4.33 | 3.09 | 22.43 | 14.89 | 24.61 | 1.134 | 1.844 | 0 | 0 | 1 | 0.12 |  | 2.939314 | 82.85714 | 10
0 | 0.08 | 0.7 | 40 | 0.06 | 7 | 0 | 0 | CMST | 0 | free | 43.1 | 10.02 | 2.14 | 4.33 | 3.09 | 22.43 | 14.89 | 24.61 | 1.134 | 1.844 | 0 | 0 | 1 | 0.7 |  | 0 | 0 | 10
10 | 0.08 | 0.7 | 40 | 0.06 | 7 | 0 | 0 | CMST | 0 | free | 43.1 | 10.02 | 2.14 | 4.33 | 3.09 | 22.43 | 14.89 | 24.61 | 1.134 | 1.844 | 0 | 0 | 1 | 0.65 |  | 0.7410797 | 7.142857 | 10
20 | 0.08 | 0.7 | 40 | 0.06 | 7 | 0 | 0 | CMST | 0 | free | 43.1 | 10.02 | 2.14 | 4.33 | 3.09 | 22.43 | 14.89 | 24.61 | 1.134 | 1.844 | 0 | 0 | 1 | 0.56 |  | 1.115718 | 20 | 10
30 | 0.08 | 0.7 | 40 | 0.06 | 7 | 0 | 0 | CMST | 0 | free | 43.1 | 10.02 | 2.14 | 4.33 | 3.09 | 22.43 | 14.89 | 24.61 | 1.134 | 1.844 | 0 | 0 | 1 | 0.45 |  | 1.472776 | 35.71429 | 10
40 | 0.08 | 0.7 | 40 | 0.06 | 7 | 0 | 0 | CMST | 0 | free | 43.1 | 10.02 | 2.14 | 4.33 | 3.09 | 22.43 | 14.89 | 24.61 | 1.134 | 1.844 | 0 | 0 | 1 | 0.33 |  | 1.879969 | 52.85714 | 10
50 | 0.08 | 0.7 | 40 | 0.06 | 7 | 0 | 0 | CMST | 0 | free | 43.1 | 10.02 | 2.14 | 4.33 | 3.09 | 22.43 | 14.89 | 24.61 | 1.134 | 1.844 | 0 | 0 | 1 | 0.22 |  | 2.314906 | 68.57143 | 10
60 | 0.08 | 0.7 | 40 | 0.06 | 7 | 0 | 0 | CMST | 0 | free | 43.1 | 10.02 | 2.14 | 4.33 | 3.09 | 22.43 | 14.89 | 24.61 | 1.134 | 1.844 | 0 | 0 | 1 | 0.15 |  | 2.567408 | 78.57143 | 10
0 | 0.08 | 0.7 | 10 | 0.06 | 7 | 1 | 0 | CMST | 0 | free | 43.1 | 10.02 | 2.14 | 4.33 | 3.09 | 22.43 | 14.89 | 24.61 | 1.134 | 1.844 | 1 | 0 | 1 | 0.7 |  | 0 | 0 | s1
10 | 0.08 | 0.7 | 10 | 0.06 | 7 | 1 | 0 | CMST | 0 | free | 43.1 | 10.02 | 2.14 | 4.33 | 3.09 | 22.43 | 14.89 | 24.61 | 1.134 | 1.844 | 1 | 0 | 1 | 0.68 |  | 0.2898754 | 2.857143 | s1
20 | 0.08 | 0.7 | 10 | 0.06 | 7 | 1 | 0 | CMST | 0 | free | 43.1 | 10.02 | 2.14 | 4.33 | 3.09 | 22.43 | 14.89 | 24.61 | 1.134 | 1.844 | 1 | 0 | 1 | 0.6 |  | 0.4480608 | 8.571429 | s1
30 | 0.08 | 0.7 | 10 | 0.06 | 7 | 1 | 0 | CMST | 0 | free | 43.1 | 10.02 | 2.14 | 4.33 | 3.09 | 22.43 | 14.89 | 24.61 | 1.134 | 1.844 | 1 | 0 | 1 | 0.5 |  | 0.8650373 | 22.85714 | s1
40 | 0.08 | 0.7 | 10 | 0.06 | 7 | 1 | 0 | CMST | 0 | free | 43.1 | 10.02 | 2.14 | 4.33 | 3.09 | 22.43 | 14.89 | 24.61 | 1.134 | 1.844 | 1 | 0 | 1 | 0.42 |  | 1.160764 | 37.14286 | s1
50 | 0.08 | 0.7 | 10 | 0.06 | 7 | 1 | 0 | CMST | 0 | free | 43.1 | 10.02 | 2.14 | 4.33 | 3.09 | 22.43 | 14.89 | 24.61 | 1.134 | 1.844 | 1 | 0 | 1 | 0.38 |  | 1.169867 | 44.28571 | s1
60 | 0.08 | 0.7 | 10 | 0.06 | 7 | 1 | 0 | CMST | 0 | free | 43.1 | 10.02 | 2.14 | 4.33 | 3.09 | 22.43 | 14.89 | 24.61 | 1.134 | 1.844 | 1 | 0 | 1 | 0.35 |  | 1.062629 | 47.14286 | s1
0 | 0.08 | 0.7 | 10 | 0.06 | 7 | 0 | 1 | CMST | 0 | free | 43.1 | 10.02 | 2.14 | 4.33 | 3.09 | 22.43 | 14.89 | 24.61 | 1.134 | 1.844 | 0 | 1 | 1 | 0.7 |  | 0 | 0 | s1
10 | 0.08 | 0.7 | 10 | 0.06 | 7 | 0 | 1 | CMST | 0 | free | 43.1 | 10.02 | 2.14 | 4.33 | 3.09 | 22.43 | 14.89 | 24.61 | 1.134 | 1.844 | 0 | 1 | 1 | 0.68 |  | 0.2898754 | 2.857143 | s1
20 | 0.08 | 0.7 | 10 | 0.06 | 7 | 0 | 1 | CMST | 0 | free | 43.1 | 10.02 | 2.14 | 4.33 | 3.09 | 22.43 | 14.89 | 24.61 | 1.134 | 1.844 | 0 | 1 | 1 | 0.64 |  | 0.7707534 | 14.28571 | s1
30 | 0.08 | 0.7 | 10 | 0.06 | 7 | 0 | 1 | CMST | 0 | free | 43.1 | 10.02 | 2.14 | 4.33 | 3.09 | 22.43 | 14.89 | 24.61 | 1.134 | 1.844 | 0 | 1 | 1 | 0.54 |  | 1.121574 | 28.57143 | s1
40 | 0.08 | 0.7 | 10 | 0.06 | 7 | 0 | 1 | CMST | 0 | free | 43.1 | 10.02 | 2.14 | 4.33 | 3.09 | 22.43 | 14.89 | 24.61 | 1.134 | 1.844 | 0 | 1 | 1 | 0.44 |  | 1.277064 | 40 | s1
50 | 0.08 | 0.7 | 10 | 0.06 | 7 | 0 | 1 | CMST | 0 | free | 43.1 | 10.02 | 2.14 | 4.33 | 3.09 | 22.43 | 14.89 | 24.61 | 1.134 | 1.844 | 0 | 1 | 1 | 0.39 |  | 1.221818 | 45.71429 | s1
60 | 0.08 | 0.7 | 10 | 0.06 | 7 | 0 | 1 | CMST | 0 | free | 43.1 | 10.02 | 2.14 | 4.33 | 3.09 | 22.43 | 14.89 | 24.61 | 1.134 | 1.844 | 0 | 1 | 1 | 0.37 |  | 1.155245 | 50 | s1
0 | 0.08 | 0.7 | 10 | 0.06 | 7 | 0 | 0 | CMST | 0 | free | 43.1 | 10.02 | 2.14 | 4.33 | 3.09 | 22.43 | 14.89 | 24.61 | 1.134 | 1.844 | 0 | 0 | 1 | 0.7 |  | 0 | 0 | s2
10 | 0.08 | 0.7 | 10 | 0.06 | 7 | 0 | 0 | CMST | 0 | free | 43.1 | 10.02 | 2.14 | 4.33 | 3.09 | 22.43 | 14.89 | 24.61 | 1.134 | 1.844 | 0 | 0 | 1 | 0.41 |  | 5.349232 | 41.42857 | s2
20 | 0.08 | 0.7 | 10 | 0.06 | 7 | 0 | 0 | CMST | 0 | free | 43.1 | 10.02 | 2.14 | 4.33 | 3.09 | 22.43 | 14.89 | 24.61 | 1.134 | 1.844 | 0 | 0 | 1 | 0.3 |  | 4.236489 | 57.14286 | s2
30 | 0.08 | 0.7 | 10 | 0.06 | 7 | 0 | 0 | CMST | 0 | free | 43.1 | 10.02 | 2.14 | 4.33 | 3.09 | 22.43 | 14.89 | 24.61 | 1.134 | 1.844 | 0 | 0 | 1 | 0.15 |  | 5.134817 | 78.57143 | s2
40 | 0.08 | 0.7 | 10 | 0.06 | 7 | 0 | 0 | CMST | 0 | free | 43.1 | 10.02 | 2.14 | 4.33 | 3.09 | 22.43 | 14.89 | 24.61 | 1.134 | 1.844 | 0 | 0 | 1 | 0.098 |  | 4.915282 | 86 | s2
50 | 0.08 | 0.7 | 10 | 0.06 | 7 | 0 | 0 | CMST | 0 | free | 43.1 | 10.02 | 2.14 | 4.33 | 3.09 | 22.43 | 14.89 | 24.61 | 1.134 | 1.844 | 0 | 0 | 1 | 0.057 |  | 5.016058 | 91.85714 | s2
60 | 0.08 | 0.7 | 10 | 0.06 | 7 | 0 | 0 | CMST | 0 | free | 43.1 | 10.02 | 2.14 | 4.33 | 3.09 | 22.43 | 14.89 | 24.61 | 1.134 | 1.844 | 0 | 0 | 1 | 0.035 |  | 4.992887 | 95 | s2
0 | 0.08 | 0.7 | 10 | 0.06 | 7 | 0 | 0 | CMST | 0 | free | 43.1 | 10.02 | 2.14 | 4.33 | 3.09 | 22.43 | 14.89 | 24.61 | 1.134 | 1.844 | 0 | 0 | 2 | 0.7 |  | 0 | 0 | s2
10 | 0.08 | 0.7 | 10 | 0.06 | 7 | 0 | 0 | CMST | 0 | free | 43.1 | 10.02 | 2.14 | 4.33 | 3.09 | 22.43 | 14.89 | 24.61 | 1.134 | 1.844 | 0 | 0 | 2 | 0.42 |  | 5.108256 | 40 | s2
20 | 0.08 | 0.7 | 10 | 0.06 | 7 | 0 | 0 | CMST | 0 | free | 43.1 | 10.02 | 2.14 | 4.33 | 3.09 | 22.43 | 14.89 | 24.61 | 1.134 | 1.844 | 0 | 0 | 2 | 0.31 |  | 4.07254 | 55.71429 | s2
30 | 0.08 | 0.7 | 10 | 0.06 | 7 | 0 | 0 | CMST | 0 | free | 43.1 | 10.02 | 2.14 | 4.33 | 3.09 | 22.43 | 14.89 | 24.61 | 1.134 | 1.844 | 0 | 0 | 2 | 0.16 |  | 4.919688 | 77.14286 | s2
40 | 0.08 | 0.7 | 10 | 0.06 | 7 | 0 | 0 | CMST | 0 | free | 43.1 | 10.02 | 2.14 | 4.33 | 3.09 | 22.43 | 14.89 | 24.61 | 1.134 | 1.844 | 0 | 0 | 2 | 0.099 |  | 4.889901 | 85.85714 | s2
50 | 0.08 | 0.7 | 10 | 0.06 | 7 | 0 | 0 | CMST | 0 | free | 43.1 | 10.02 | 2.14 | 4.33 | 3.09 | 22.43 | 14.89 | 24.61 | 1.134 | 1.844 | 0 | 0 | 2 | 0.059 |  | 4.947086 | 91.57143 | s2
60 | 0.08 | 0.7 | 10 | 0.06 | 7 | 0 | 0 | CMST | 0 | free | 43.1 | 10.02 | 2.14 | 4.33 | 3.09 | 22.43 | 14.89 | 24.61 | 1.134 | 1.844 | 0 | 0 | 2 | 0.0368 |  | 4.909304 | 94.74286 | s2
0 | 0.08 | 0.7 | 10 | 0.06 | 7 | 0 | 0 | CMST | 0 | free | 43.1 | 10.02 | 2.14 | 4.33 | 3.09 | 22.43 | 14.89 | 24.61 | 1.134 | 1.844 | 0 | 0 | 3 | 0.7 |  | 0 | 0 | s2
10 | 0.08 | 0.7 | 10 | 0.06 | 7 | 0 | 0 | CMST | 0 | free | 43.1 | 10.02 | 2.14 | 4.33 | 3.09 | 22.43 | 14.89 | 24.61 | 1.134 | 1.844 | 0 | 0 | 3 | 0.45 |  | 4.418328 | 35.71429 | s2
20 | 0.08 | 0.7 | 10 | 0.06 | 7 | 0 | 0 | CMST | 0 | free | 43.1 | 10.02 | 2.14 | 4.33 | 3.09 | 22.43 | 14.89 | 24.61 | 1.134 | 1.844 | 0 | 0 | 3 | 0.33 |  | 3.759938 | 52.85714 | s2
30 | 0.08 | 0.7 | 10 | 0.06 | 7 | 0 | 0 | CMST | 0 | free | 43.1 | 10.02 | 2.14 | 4.33 | 3.09 | 22.43 | 14.89 | 24.61 | 1.134 | 1.844 | 0 | 0 | 3 | 0.19 |  | 4.346854 | 72.85714 | s2
40 | 0.08 | 0.7 | 10 | 0.06 | 7 | 0 | 0 | CMST | 0 | free | 43.1 | 10.02 | 2.14 | 4.33 | 3.09 | 22.43 | 14.89 | 24.61 | 1.134 | 1.844 | 0 | 0 | 3 | 0.1 |  | 4.864775 | 85.71429 | s2
50 | 0.08 | 0.7 | 10 | 0.06 | 7 | 0 | 0 | CMST | 0 | free | 43.1 | 10.02 | 2.14 | 4.33 | 3.09 | 22.43 | 14.89 | 24.61 | 1.134 | 1.844 | 0 | 0 | 3 | 0.06 |  | 4.913472 | 91.42857 | s2
60 | 0.08 | 0.7 | 10 | 0.06 | 7 | 0 | 0 | CMST | 0 | free | 43.1 | 10.02 | 2.14 | 4.33 | 3.09 | 22.43 | 14.89 | 24.61 | 1.134 | 1.844 | 0 | 0 | 3 | 0.049 |  | 4.4321 | 93 | s2
0 | 0.08 | 0.7 | 10 | 0.06 | 7 | 0 | 0 | CMST | 0 | free | 43.1 | 10.02 | 2.14 | 4.33 | 3.09 | 22.43 | 14.89 | 24.61 | 1.134 | 1.844 | 0 | 0 | 4 | 0.7 |  | 0 | 0 | s2
10 | 0.08 | 0.7 | 10 | 0.06 | 7 | 0 | 0 | CMST | 0 | free | 43.1 | 10.02 | 2.14 | 4.33 | 3.09 | 22.43 | 14.89 | 24.61 | 1.134 | 1.844 | 0 | 0 | 4 | 0.47 |  | 3.983476 | 32.85714 | s2
20 | 0.08 | 0.7 | 10 | 0.06 | 7 | 0 | 0 | CMST | 0 | free | 43.1 | 10.02 | 2.14 | 4.33 | 3.09 | 22.43 | 14.89 | 24.61 | 1.134 | 1.844 | 0 | 0 | 4 | 0.36 |  | 3.324882 | 48.57143 | s2
30 | 0.08 | 0.7 | 10 | 0.06 | 7 | 0 | 0 | CMST | 0 | free | 43.1 | 10.02 | 2.14 | 4.33 | 3.09 | 22.43 | 14.89 | 24.61 | 1.134 | 1.844 | 0 | 0 | 4 | 0.22 |  | 3.858176 | 68.57143 | s2
40 | 0.08 | 0.7 | 10 | 0.06 | 7 | 0 | 0 | CMST | 0 | free | 43.1 | 10.02 | 2.14 | 4.33 | 3.09 | 22.43 | 14.89 | 24.61 | 1.134 | 1.844 | 0 | 0 | 4 | 0.12 |  | 4.408971 | 82.85714 | s2
50 | 0.08 | 0.7 | 10 | 0.06 | 7 | 0 | 0 | CMST | 0 | free | 43.1 | 10.02 | 2.14 | 4.33 | 3.09 | 22.43 | 14.89 | 24.61 | 1.134 | 1.844 | 0 | 0 | 4 | 0.072 |  | 4.548828 | 89.71429 | s2
60 | 0.08 | 0.7 | 10 | 0.06 | 7 | 0 | 0 | CMST | 0 | free | 43.1 | 10.02 | 2.14 | 4.33 | 3.09 | 22.43 | 14.89 | 24.61 | 1.134 | 1.844 | 0 | 0 | 4 | 0.064 |  | 3.986995 | 90.85714 | s2
0 | 0.08 | 0.7 | 10 | 0.06 | 7 | 0 | 0 | CMST | 0 | free | 43.1 | 10.02 | 2.14 | 4.33 | 3.09 | 22.43 | 14.89 | 24.61 | 1.134 | 1.844 | 0 | 0 | 5 | 0.7 |  | 0 | 0 | s2
10 | 0.08 | 0.7 | 10 | 0.06 | 7 | 0 | 0 | CMST | 0 | free | 43.1 | 10.02 | 2.14 | 4.33 | 3.09 | 22.43 | 14.89 | 24.61 | 1.134 | 1.844 | 0 | 0 | 5 | 0.5 |  | 3.364722 | 28.57143 | s2
20 | 0.08 | 0.7 | 10 | 0.06 | 7 | 0 | 0 | CMST | 0 | free | 43.1 | 10.02 | 2.14 | 4.33 | 3.09 | 22.43 | 14.89 | 24.61 | 1.134 | 1.844 | 0 | 0 | 5 | 0.39 |  | 2.924668 | 44.28571 | s2
30 | 0.08 | 0.7 | 10 | 0.06 | 7 | 0 | 0 | CMST | 0 | free | 43.1 | 10.02 | 2.14 | 4.33 | 3.09 | 22.43 | 14.89 | 24.61 | 1.134 | 1.844 | 0 | 0 | 5 | 0.21 |  | 4.013243 | 70 | s2
40 | 0.08 | 0.7 | 10 | 0.06 | 7 | 0 | 0 | CMST | 0 | free | 43.1 | 10.02 | 2.14 | 4.33 | 3.09 | 22.43 | 14.89 | 24.61 | 1.134 | 1.844 | 0 | 0 | 5 | 0.15 |  | 3.851113 | 78.57143 | s2
50 | 0.08 | 0.7 | 10 | 0.06 | 7 | 0 | 0 | CMST | 0 | free | 43.1 | 10.02 | 2.14 | 4.33 | 3.09 | 22.43 | 14.89 | 24.61 | 1.134 | 1.844 | 0 | 0 | 5 | 0.1 |  | 3.89182 | 85.71429 | s2
60 | 0.08 | 0.7 | 10 | 0.06 | 7 | 0 | 0 | CMST | 0 | free | 43.1 | 10.02 | 2.14 | 4.33 | 3.09 | 22.43 | 14.89 | 24.61 | 1.134 | 1.844 | 0 | 0 | 5 | 0.085 |  | 3.514048 | 87.85714 | s2